## Sheet1
Opt. Const. of B-Spline vs. nm
nm | k | n
192.414993 | 1.710155 | 2.250696
194.001999 | 1.706158 | 2.270571
195.589081 | 1.702622 | 2.291374
197.176178 | 1.69982 | 2.314222
198.763351 | 1.698015 | 2.340091
200.350571 | 1.697231 | 2.369637
201.937836 | 1.6967 | 2.40281
203.525162 | 1.695582 | 2.439428
205.112518 | 1.693158 | 2.479331
206.699921 | 1.688782 | 2.522291
208.287399 | 1.681661 | 2.567513
209.874908 | 1.670991 | 2.614075
211.462448 | 1.656064 | 2.661215
213.050049 | 1.636249 | 2.70832
214.637695 | 1.611444 | 2.754678
216.225388 | 1.582311 | 2.799296
217.813141 | 1.549457 | 2.841249
219.400925 | 1.513359 | 2.879699
220.98877 | 1.474384 | 2.913909
222.57663 | 1.432915 | 2.943787
224.164581 | 1.389414 | 2.969911
225.752533 | 1.344328 | 2.992822
227.340546 | 1.298079 | 3.012992
228.928619 | 1.251074 | 3.030832
230.516693 | 1.203756 | 3.046602
232.104858 | 1.156654 | 3.060314
233.693039 | 1.110267 | 3.071925
235.281281 | 1.065048 | 3.081368
236.869537 | 1.021413 | 3.088553
238.457855 | 0.979723 | 3.093389
240.046219 | 0.94009 | 3.095951
241.634598 | 0.902457 | 3.096444
243.223053 | 0.866775 | 3.095064
244.811523 | 0.833006 | 3.091995
246.400055 | 0.801123 | 3.087411
247.988602 | 0.771101 | 3.081476
249.577194 | 0.742847 | 3.074354
251.165848 | 0.716204 | 3.066212
252.754517 | 0.691029 | 3.05721
254.343231 | 0.667188 | 3.047506
255.932007 | 0.644562 | 3.037249
257.520813 | 0.623039 | 3.026587
259.10965 | 0.602529 | 3.015649
260.698517 | 0.582998 | 3.004505
262.287415 | 0.56443 | 2.993208
263.876373 | 0.54681 | 2.981807
265.465363 | 0.530125 | 2.970349
267.054382 | 0.514364 | 2.95888
268.643433 | 0.499514 | 2.947441
270.232513 | 0.485563 | 2.936075
271.821655 | 0.472465 | 2.924829
273.410828 | 0.460163 | 2.913754
275.000031 | 0.448604 | 2.9029
276.589264 | 0.437737 | 2.892311
278.178528 | 0.427512 | 2.882034
279.767822 | 0.417884 | 2.872111
281.357147 | 0.408808 | 2.862583
282.946533 | 0.400244 | 2.853482
284.53595 | 0.392148 | 2.844801
286.125366 | 0.38448 | 2.836526
287.714844 | 0.377201 | 2.82864
289.304352 | 0.370271 | 2.821129
290.89386 | 0.363655 | 2.813979
292.483459 | 0.357318 | 2.807178
294.073029 | 0.351227 | 2.800711
295.662659 | 0.34535 | 2.794568
297.252319 | 0.339662 | 2.788745
298.84201 | 0.334149 | 2.783251
300.431732 | 0.328796 | 2.778095
302.021484 | 0.32359 | 2.773285
303.611267 | 0.318519 | 2.768829
305.20105 | 0.313571 | 2.764733
306.790894 | 0.308735 | 2.761003
308.380768 | 0.304001 | 2.757646
309.970642 | 0.299359 | 2.754665
311.560577 | 0.294796 | 2.752065
313.150543 | 0.290287 | 2.74984
314.740509 | 0.2858 | 2.747981
316.330505 | 0.281307 | 2.746483
317.920532 | 0.27678 | 2.745337
319.51059 | 0.272193 | 2.744535
321.100677 | 0.267524 | 2.744072
322.690796 | 0.262749 | 2.743941
324.280914 | 0.257848 | 2.744135
325.871063 | 0.2528 | 2.744647
327.461243 | 0.247588 | 2.745471
329.051453 | 0.242199 | 2.746575
330.641693 | 0.236625 | 2.747894
332.231964 | 0.230858 | 2.749366
333.822235 | 0.224892 | 2.750929
335.412537 | 0.218719 | 2.752528
337.002869 | 0.212332 | 2.754111
338.593231 | 0.205725 | 2.755627
340.183594 | 0.198892 | 2.757029
341.773987 | 0.191825 | 2.758275
343.36441 | 0.184518 | 2.759323
344.954865 | 0.176965 | 2.760135
346.545319 | 0.169163 | 2.760676
348.135803 | 0.161153 | 2.760925
349.726288 | 0.152997 | 2.760867
351.316833 | 0.144756 | 2.760487
352.907349 | 0.136485 | 2.759773
354.497894 | 0.128237 | 2.758711
356.088501 | 0.120061 | 2.757288
357.679108 | 0.112006 | 2.755489
359.269714 | 0.104116 | 2.753303
360.860352 | 0.096432 | 2.750716
362.450989 | 0.088995 | 2.747716
364.041687 | 0.081843 | 2.74429
365.632385 | 0.07501 | 2.740427
367.223083 | 0.06853 | 2.736116
368.813782 | 0.06241 | 2.731383
370.404541 | 0.056645 | 2.726275
371.9953 | 0.051226 | 2.720839
373.58606 | 0.046148 | 2.715119
375.176849 | 0.041404 | 2.709157
376.767639 | 0.03699 | 2.702994
378.358459 | 0.032901 | 2.696671
379.94931 | 0.029132 | 2.690223
381.540161 | 0.02568 | 2.683689
383.131042 | 0.022542 | 2.677103
384.721893 | 0.019712 | 2.670498
386.312805 | 0.01719 | 2.663908
387.903687 | 0.014971 | 2.657363
389.494598 | 0.013052 | 2.650894
391.08551 | 0.011429 | 2.644527
392.676453 | 0.01008 | 2.63827
394.267426 | 0.008982 | 2.632123
395.858398 | 0.008111 | 2.626088
397.449371 | 0.007442 | 2.620166
399.040344 | 0.006955 | 2.614359
400.631348 | 0.006628 | 2.608668
402.222351 | 0.006439 | 2.603093
403.813385 | 0.00637 | 2.597637
405.404388 | 0.006399 | 2.592299
406.995422 | 0.00651 | 2.587082
408.586487 | 0.006683 | 2.581985
410.177551 | 0.006902 | 2.57701
411.768616 | 0.00715 | 2.572158
413.35968 | 0.00741 | 2.567428
414.950745 | 0.007667 | 2.562822
416.54184 | 0.007907 | 2.55834
418.132904 | 0.008119 | 2.553982
419.72403 | 0.008303 | 2.549742
421.315125 | 0.008461 | 2.545618
422.90625 | 0.008597 | 2.541605
424.497375 | 0.008711 | 2.537697
426.088531 | 0.008807 | 2.533892
427.679626 | 0.008886 | 2.530185
429.270813 | 0.008951 | 2.526573
430.861908 | 0.009003 | 2.523052
432.453064 | 0.009044 | 2.519617
434.04425 | 0.009076 | 2.516267
435.635345 | 0.009101 | 2.512996
437.226501 | 0.009121 | 2.509802
438.817688 | 0.009136 | 2.506682
440.408844 | 0.00915 | 2.503632
442.000061 | 0.009162 | 2.50065
443.591217 | 0.009175 | 2.497732
445.182373 | 0.00919 | 2.494876
446.773529 | 0.009209 | 2.492079
448.364685 | 0.009231 | 2.489338
449.955902 | 0.009259 | 2.486651
451.547058 | 0.009291 | 2.484018
453.138245 | 0.009327 | 2.481437
454.729431 | 0.009367 | 2.478907
456.320618 | 0.00941 | 2.476426
457.911774 | 0.009458 | 2.473994
459.502991 | 0.009509 | 2.471608
461.094147 | 0.009563 | 2.469269
462.685303 | 0.00962 | 2.466975
464.276459 | 0.00968 | 2.464725
465.867676 | 0.009743 | 2.462517
467.458832 | 0.009808 | 2.460352
469.049988 | 0.009876 | 2.458227
470.641174 | 0.009946 | 2.456142
472.23233 | 0.010018 | 2.454095
473.823486 | 0.010092 | 2.452087
475.414642 | 0.010168 | 2.450115
477.005768 | 0.010246 | 2.44818
478.596924 | 0.010325 | 2.44628
480.18808 | 0.010406 | 2.444414
481.779205 | 0.010489 | 2.442581
483.3703 | 0.010572 | 2.440782
484.961487 | 0.010656 | 2.439014
486.552582 | 0.010742 | 2.437277
488.143707 | 0.010827 | 2.435569
489.734802 | 0.010912 | 2.433891
491.325867 | 0.010997 | 2.432241
492.916992 | 0.011081 | 2.430618
494.508057 | 0.011163 | 2.429021
496.099182 | 0.011245 | 2.42745
497.690247 | 0.011325 | 2.425904
499.281311 | 0.011402 | 2.424382
500.872314 | 0.011478 | 2.422883
502.463379 | 0.011551 | 2.421406
504.054382 | 0.011621 | 2.419952
505.645416 | 0.011688 | 2.418518
507.23642 | 0.011752 | 2.417105
508.827454 | 0.011813 | 2.415712
510.418457 | 0.01187 | 2.414337
512.009399 | 0.011923 | 2.412982
513.600403 | 0.011972 | 2.411644
515.191345 | 0.012017 | 2.410323
516.782288 | 0.012057 | 2.40902
518.37323 | 0.012093 | 2.407732
519.964172 | 0.012124 | 2.40646
521.555054 | 0.01215 | 2.405203
523.145935 | 0.012171 | 2.403961
524.736877 | 0.012186 | 2.402732
526.327759 | 0.012197 | 2.401518
527.918579 | 0.012203 | 2.400317
529.509399 | 0.012204 | 2.39913
531.10022 | 0.012201 | 2.397956
532.69104 | 0.012194 | 2.396796
534.28186 | 0.012183 | 2.395648
535.872681 | 0.012169 | 2.394515
537.463379 | 0.012152 | 2.393394
539.054138 | 0.012132 | 2.392286
540.644897 | 0.012109 | 2.391191
542.235596 | 0.012084 | 2.390109
543.826294 | 0.012057 | 2.389039
545.416992 | 0.012027 | 2.387982
547.00769 | 0.011996 | 2.386938
548.598267 | 0.011964 | 2.385906
550.188904 | 0.01193 | 2.384886
551.779541 | 0.011895 | 2.383879
553.370117 | 0.011859 | 2.382884
554.960693 | 0.011822 | 2.3819
556.55127 | 0.011785 | 2.380929
558.141785 | 0.011747 | 2.37997
559.7323 | 0.011709 | 2.379022
561.322815 | 0.011672 | 2.378086
562.913269 | 0.011634 | 2.377162
564.503723 | 0.011596 | 2.376249
566.094116 | 0.011559 | 2.375347
567.68457 | 0.011523 | 2.374457
569.274963 | 0.011487 | 2.373578
570.865295 | 0.011452 | 2.37271
572.455688 | 0.011418 | 2.371853
574.045959 | 0.011385 | 2.371007
575.636292 | 0.011353 | 2.370172
577.226501 | 0.011322 | 2.369347
578.816772 | 0.011292 | 2.368532
580.406982 | 0.011264 | 2.367728
581.997192 | 0.011236 | 2.366933
583.587341 | 0.01121 | 2.366148
585.177551 | 0.011184 | 2.365372
586.767639 | 0.01116 | 2.364605
588.357788 | 0.011136 | 2.363847
589.947815 | 0.011114 | 2.363097
591.537842 | 0.011092 | 2.362356
593.127869 | 0.011071 | 2.361622
594.717896 | 0.011052 | 2.360897
596.307861 | 0.011033 | 2.36018
597.897766 | 0.011014 | 2.35947
599.487671 | 0.010997 | 2.358767
601.077576 | 0.010981 | 2.358072
602.667419 | 0.010965 | 2.357383
604.257202 | 0.01095 | 2.356701
605.847046 | 0.010936 | 2.356026
607.436829 | 0.010922 | 2.355357
609.02655 | 0.01091 | 2.354695
610.616272 | 0.010898 | 2.354038
612.205933 | 0.010886 | 2.353388
613.795532 | 0.010876 | 2.352743
615.385193 | 0.010866 | 2.352104
616.974731 | 0.010856 | 2.35147
618.564331 | 0.010848 | 2.350842
620.15387 | 0.01084 | 2.350219
621.743347 | 0.010832 | 2.349601
623.332825 | 0.010826 | 2.348988
624.922241 | 0.010819 | 2.348379
626.511597 | 0.010814 | 2.347776
628.100952 | 0.010808 | 2.347176
629.690308 | 0.010804 | 2.346581
631.279602 | 0.0108 | 2.345991
632.868835 | 0.010796 | 2.345404
634.458069 | 0.010793 | 2.344822
636.047241 | 0.010791 | 2.344244
637.636353 | 0.010788 | 2.343669
639.225464 | 0.010787 | 2.343099
640.814575 | 0.010785 | 2.342533
642.403625 | 0.010784 | 2.341971
643.992615 | 0.010782 | 2.341413
645.581604 | 0.010781 | 2.340859
647.170532 | 0.01078 | 2.34031
648.759399 | 0.010779 | 2.339764
650.348267 | 0.010778 | 2.339223
651.937134 | 0.010777 | 2.338686
653.525879 | 0.010776 | 2.338153
655.114624 | 0.010775 | 2.337625
656.703308 | 0.010773 | 2.337101
658.291992 | 0.010771 | 2.336581
659.880615 | 0.010769 | 2.336065
661.469177 | 0.010767 | 2.335553
663.057739 | 0.010764 | 2.335046
664.64624 | 0.010761 | 2.334543
666.234741 | 0.010757 | 2.334044
667.82312 | 0.010753 | 2.33355
669.411499 | 0.010748 | 2.33306
670.999878 | 0.010743 | 2.332574
672.588135 | 0.010738 | 2.332093
674.176392 | 0.010731 | 2.331615
675.764587 | 0.010724 | 2.331142
677.352783 | 0.010717 | 2.330673
678.940918 | 0.010708 | 2.330209
680.528992 | 0.010699 | 2.329749
682.117065 | 0.01069 | 2.329293
683.705017 | 0.010679 | 2.328841
685.292969 | 0.010668 | 2.328394
686.88092 | 0.010656 | 2.327951
688.46875 | 0.010643 | 2.327513
690.056519 | 0.010629 | 2.327078
691.644348 | 0.010614 | 2.326648
693.232056 | 0.010599 | 2.326222
694.819702 | 0.010582 | 2.3258
696.407349 | 0.010565 | 2.325382
697.994934 | 0.010546 | 2.324969
699.582458 | 0.010527 | 2.32456
701.169983 | 0.010507 | 2.324155
702.757446 | 0.010485 | 2.323754
704.344849 | 0.010463 | 2.323358
705.932129 | 0.01044 | 2.322966
707.519409 | 0.010415 | 2.322577
709.106689 | 0.01039 | 2.322193
710.693909 | 0.010363 | 2.321813
712.281067 | 0.010336 | 2.321437
713.868103 | 0.010308 | 2.321065
715.4552 | 0.010279 | 2.320696
717.042175 | 0.01025 | 2.320331
718.629089 | 0.01022 | 2.319969
720.216003 | 0.01019 | 2.319611
721.802856 | 0.010159 | 2.319256
723.389648 | 0.010128 | 2.318904
724.976379 | 0.010097 | 2.318556
726.56311 | 0.010065 | 2.31821
728.149719 | 0.010033 | 2.317868
729.736267 | 0.010001 | 2.317528
731.322815 | 0.00997 | 2.317192
732.909302 | 0.009938 | 2.316858
734.495728 | 0.009906 | 2.316526
736.082092 | 0.009874 | 2.316197
737.668335 | 0.009843 | 2.315871
739.254639 | 0.009812 | 2.315547
740.84082 | 0.009781 | 2.315225
742.426941 | 0.00975 | 2.314906
744.013062 | 0.00972 | 2.314589
745.59906 | 0.00969 | 2.314274
747.185059 | 0.009661 | 2.313961
748.770996 | 0.009632 | 2.31365
750.356812 | 0.009604 | 2.313341
751.942688 | 0.009577 | 2.313034
753.528442 | 0.00955 | 2.312729
755.114136 | 0.009523 | 2.312426
756.699707 | 0.009498 | 2.312124
758.285278 | 0.009473 | 2.311824
759.870789 | 0.009449 | 2.311526
761.456238 | 0.009426 | 2.311229
763.041626 | 0.009404 | 2.310934
764.627014 | 0.009383 | 2.31064
766.21228 | 0.009363 | 2.310347
767.797485 | 0.009343 | 2.310056
769.382629 | 0.009325 | 2.309766
770.967712 | 0.009308 | 2.309478
772.552734 | 0.009291 | 2.30919
774.137695 | 0.009276 | 2.308904
775.722595 | 0.009262 | 2.308619
777.307495 | 0.009249 | 2.308335
778.892212 | 0.009238 | 2.308052
780.476929 | 0.009227 | 2.30777
782.061646 | 0.009218 | 2.307489
783.646179 | 0.00921 | 2.307209
785.230713 | 0.009203 | 2.306929
786.815186 | 0.009197 | 2.306651
788.399597 | 0.009193 | 2.306373
789.983948 | 0.00919 | 2.306096
791.568237 | 0.009189 | 2.30582
793.152405 | 0.009189 | 2.305544
794.736511 | 0.00919 | 2.305269
796.320618 | 0.009193 | 2.304995
797.904663 | 0.009197 | 2.304721
799.488586 | 0.009202 | 2.304448
801.072388 | 0.009209 | 2.304176
802.65625 | 0.009217 | 2.303904
804.23999 | 0.009227 | 2.303632
805.823608 | 0.009238 | 2.303361
807.407227 | 0.00925 | 2.303092
808.990784 | 0.009263 | 2.302823
810.574219 | 0.009277 | 2.302554
812.157593 | 0.009292 | 2.302287
813.740967 | 0.009307 | 2.302021
815.324219 | 0.009324 | 2.301756
816.907349 | 0.009341 | 2.301491
818.49054 | 0.009359 | 2.301229
820.073547 | 0.009377 | 2.300967
821.656555 | 0.009396 | 2.300706
823.239441 | 0.009415 | 2.300447
824.822266 | 0.009434 | 2.300189
826.404968 | 0.009454 | 2.299932
827.987671 | 0.009474 | 2.299677
829.570313 | 0.009494 | 2.299424
831.152832 | 0.009514 | 2.299172
832.735352 | 0.009534 | 2.298921
834.317688 | 0.009554 | 2.298672
835.900024 | 0.009574 | 2.298425
837.4823 | 0.009594 | 2.298179
839.064453 | 0.009614 | 2.297935
840.646606 | 0.009633 | 2.297693
842.228638 | 0.009652 | 2.297452
843.810547 | 0.009671 | 2.297214
845.392395 | 0.00969 | 2.296977
846.974243 | 0.009708 | 2.296742
848.555847 | 0.009725 | 2.296509
850.137512 | 0.009742 | 2.296278
851.719116 | 0.009759 | 2.296048
853.300598 | 0.009775 | 2.295821
854.882019 | 0.00979 | 2.295596
856.463379 | 0.009804 | 2.295372
858.044617 | 0.009818 | 2.295151
859.625793 | 0.009831 | 2.294932
861.206848 | 0.009843 | 2.294715
862.787903 | 0.009855 | 2.294501
864.368835 | 0.009865 | 2.294288
865.949707 | 0.009875 | 2.294078
867.530457 | 0.009883 | 2.293869
869.111145 | 0.009891 | 2.293663
870.691772 | 0.009898 | 2.293459
872.272339 | 0.009903 | 2.293258
873.852722 | 0.009908 | 2.293059
875.433228 | 0.009911 | 2.292861
877.013489 | 0.009913 | 2.292667
878.593628 | 0.009914 | 2.292475
880.173828 | 0.009914 | 2.292284
881.753784 | 0.009913 | 2.292097
883.333801 | 0.00991 | 2.291911
884.913696 | 0.009906 | 2.291728
886.493469 | 0.009901 | 2.291548
888.073242 | 0.009895 | 2.29137
889.652832 | 0.009887 | 2.291194
891.2323 | 0.009878 | 2.291021
892.811829 | 0.009867 | 2.29085
894.391235 | 0.009855 | 2.290682
895.97052 | 0.009842 | 2.290516
897.549683 | 0.009827 | 2.290353
899.128784 | 0.00981 | 2.290192
900.707825 | 0.009793 | 2.290033
902.286804 | 0.009773 | 2.289877
903.865601 | 0.009752 | 2.289724
905.444458 | 0.00973 | 2.289573
907.023071 | 0.009706 | 2.289425
908.601685 | 0.00968 | 2.289279
910.180176 | 0.009653 | 2.289136
911.758606 | 0.009624 | 2.288995
913.336914 | 0.009594 | 2.288857
914.915161 | 0.009562 | 2.288722
916.493347 | 0.009528 | 2.288589
918.071411 | 0.009492 | 2.288458
919.649292 | 0.009455 | 2.28833
921.227234 | 0.009416 | 2.288205
922.804993 | 0.009376 | 2.288082
924.38269 | 0.009334 | 2.287962
925.960327 | 0.00929 | 2.287844
927.537781 | 0.009245 | 2.287729
929.115234 | 0.009198 | 2.287616
930.692566 | 0.00915 | 2.287504
932.269836 | 0.009101 | 2.287395
933.846985 | 0.00905 | 2.287289
935.424011 | 0.008998 | 2.287184
937.000977 | 0.008944 | 2.287081
938.57782 | 0.00889 | 2.286979
940.154602 | 0.008834 | 2.28688
941.731262 | 0.008777 | 2.286783
943.307922 | 0.008719 | 2.286687
944.884399 | 0.00866 | 2.286592
946.460754 | 0.0086 | 2.2865
948.036987 | 0.008539 | 2.286408
949.613281 | 0.008478 | 2.286318
951.189331 | 0.008415 | 2.28623
952.76532 | 0.008351 | 2.286143
954.341309 | 0.008287 | 2.286057
955.917114 | 0.008222 | 2.285972
957.492798 | 0.008156 | 2.285889
959.068359 | 0.00809 | 2.285806
960.643921 | 0.008023 | 2.285725
962.21936 | 0.007955 | 2.285645
963.794617 | 0.007887 | 2.285565
965.369934 | 0.007818 | 2.285487
966.945007 | 0.007748 | 2.285409
968.52002 | 0.007679 | 2.285333
970.09491 | 0.007608 | 2.285257
971.6698 | 0.007538 | 2.285182
973.244507 | 0.007466 | 2.285107
974.819153 | 0.007395 | 2.285033
976.393677 | 0.007323 | 2.28496
977.968079 | 0.007251 | 2.284887
979.542358 | 0.007179 | 2.284815
981.116577 | 0.007106 | 2.284744
982.690735 | 0.007033 | 2.284672
984.264771 | 0.00696 | 2.284601
985.838684 | 0.006887 | 2.284531
987.412415 | 0.006813 | 2.284461
988.986145 | 0.00674 | 2.284391
990.559753 | 0.006666 | 2.284322
992.133179 | 0.006593 | 2.284252
993.706665 | 0.006519 | 2.284183
995.279907 | 0.006445 | 2.284114
996.853027 | 0.006371 | 2.284045
998.426147 | 0.006298 | 2.283977
999.999146 | 0.006224 | 2.283908
1012.878723 | 0.005625 | 2.283344
1016.250183 | 0.00547 | 2.283195
1019.622375 | 0.005316 | 2.283045
1022.995239 | 0.005164 | 2.282893
1026.368652 | 0.005013 | 2.282739
1029.74292 | 0.004864 | 2.282583
1033.117676 | 0.004716 | 2.282426
1036.493286 | 0.004571 | 2.282266
1039.869385 | 0.004428 | 2.282103
1043.246338 | 0.004286 | 2.281938
1046.623779 | 0.004148 | 2.28177
1050.001953 | 0.004011 | 2.281598
1053.380859 | 0.003877 | 2.281424
1056.760498 | 0.003746 | 2.281246
1060.140625 | 0.003618 | 2.281064
1063.521484 | 0.003493 | 2.280879
1066.903076 | 0.00337 | 2.280689
1070.2854 | 0.003251 | 2.280496
1073.668213 | 0.003135 | 2.280299
1077.051758 | 0.003022 | 2.280097
1080.436035 | 0.002912 | 2.279891
1083.820923 | 0.002806 | 2.279681
1087.206543 | 0.002703 | 2.279466
1090.592773 | 0.002604 | 2.279247
1093.979736 | 0.002508 | 2.279023
1097.36731 | 0.002416 | 2.278796
1100.755615 | 0.002327 | 2.278565
1104.144531 | 0.002241 | 2.278331
1107.53418 | 0.002158 | 2.278094
1110.924438 | 0.002078 | 2.277854
1114.31543 | 0.002002 | 2.277611
1117.707031 | 0.001928 | 2.277366
1121.099365 | 0.001857 | 2.277119
1124.49231 | 0.00179 | 2.27687
1127.885986 | 0.001725 | 2.27662
1131.280273 | 0.001663 | 2.276368
1134.675293 | 0.001603 | 2.276115
1138.070923 | 0.001547 | 2.27586
1141.467285 | 0.001493 | 2.275605
1144.864258 | 0.001441 | 2.275349
1148.261963 | 0.001393 | 2.275093
1151.660278 | 0.001346 | 2.274836
1155.059326 | 0.001303 | 2.274579
1158.458984 | 0.001261 | 2.274322
1161.859253 | 0.001223 | 2.274065
1165.260376 | 0.001186 | 2.273808
1168.661987 | 0.001152 | 2.273551
1172.064453 | 0.00112 | 2.273296
1175.467529 | 0.00109 | 2.273041
1178.871216 | 0.001063 | 2.272786
1182.275635 | 0.001038 | 2.272533
1185.680664 | 0.001015 | 2.27228
1189.086304 | 0.000994 | 2.272029
1192.492798 | 0.000975 | 2.271779
1195.89978 | 0.000958 | 2.271531
1199.307617 | 0.000943 | 2.271283
1202.716064 | 0.00093 | 2.271038
1206.125122 | 0.000919 | 2.270794
1209.534912 | 0.00091 | 2.270552
1212.945313 | 0.000902 | 2.270312
1216.356445 | 0.000897 | 2.270074
1219.768188 | 0.000893 | 2.269838
1223.180664 | 0.000891 | 2.269604
1226.59375 | 0.000891 | 2.269372
1230.007568 | 0.000893 | 2.269143
1233.421997 | 0.000896 | 2.268915
1236.837158 | 0.000901 | 2.268691
1240.25293 | 0.000908 | 2.268469
1243.669434 | 0.000916 | 2.268249
1247.086548 | 0.000926 | 2.268032
1250.504395 | 0.000937 | 2.267818
1253.922852 | 0.00095 | 2.267606
1257.342041 | 0.000964 | 2.267397
1260.761841 | 0.00098 | 2.267191
1264.182373 | 0.000997 | 2.266989
1267.603516 | 0.001016 | 2.266788
1271.025391 | 0.001036 | 2.266591
1274.447998 | 0.001057 | 2.266397
1277.871094 | 0.00108 | 2.266207
1281.294922 | 0.001104 | 2.266019
1284.719482 | 0.00113 | 2.265834
1288.144775 | 0.001156 | 2.265653
1291.570557 | 0.001184 | 2.265475
1294.997192 | 0.001213 | 2.2653
1298.424316 | 0.001244 | 2.265128
1301.852295 | 0.001275 | 2.26496
1305.280762 | 0.001308 | 2.264795
1308.710083 | 0.001342 | 2.264633
1312.139893 | 0.001377 | 2.264475
1315.570557 | 0.001414 | 2.264321
1319.001709 | 0.001451 | 2.264169
1322.433716 | 0.001489 | 2.264022
1325.866333 | 0.001529 | 2.263877
1329.299561 | 0.001569 | 2.263736
1332.733521 | 0.001611 | 2.263599
1336.168091 | 0.001653 | 2.263464
1339.603271 | 0.001696 | 2.263333
1343.039307 | 0.001741 | 2.263205
1346.47583 | 0.001786 | 2.26308
1349.913208 | 0.001832 | 2.262958
1353.351196 | 0.001878 | 2.262838
1356.789795 | 0.001926 | 2.262722
1360.229126 | 0.001974 | 2.262608
1363.669189 | 0.002023 | 2.262497
1367.109741 | 0.002073 | 2.262388
1370.551025 | 0.002124 | 2.262282
1373.993042 | 0.002175 | 2.262179
1377.435791 | 0.002226 | 2.262078
1380.87915 | 0.002279 | 2.261979
1384.322998 | 0.002332 | 2.261883
1387.767822 | 0.002385 | 2.261788
1391.213135 | 0.002439 | 2.261697
1394.65918 | 0.002494 | 2.261607
1398.105835 | 0.002549 | 2.261519
1401.553223 | 0.002605 | 2.261434
1405.001221 | 0.002661 | 2.26135
1408.449951 | 0.002718 | 2.261268
1411.899292 | 0.002775 | 2.261189
1415.349365 | 0.002832 | 2.261111
1418.800049 | 0.00289 | 2.261035
1422.251465 | 0.002948 | 2.260961
1425.703491 | 0.003006 | 2.260888
1429.15625 | 0.003065 | 2.260817
1432.609619 | 0.003125 | 2.260748
1436.063721 | 0.003184 | 2.260681
1439.518555 | 0.003244 | 2.260615
1442.973877 | 0.003304 | 2.26055
1446.430054 | 0.003364 | 2.260487
1449.886841 | 0.003425 | 2.260426
1453.344238 | 0.003486 | 2.260366
1456.802368 | 0.003547 | 2.260307
1460.261108 | 0.003608 | 2.26025
1463.720581 | 0.00367 | 2.260194
1467.180786 | 0.003731 | 2.260139
1470.641479 | 0.003793 | 2.260085
1474.103027 | 0.003855 | 2.260033
1477.565186 | 0.003918 | 2.259982
1481.027954 | 0.00398 | 2.259932
1484.491455 | 0.004042 | 2.259883
1487.955566 | 0.004105 | 2.259835
1491.42041 | 0.004167 | 2.259788
1494.885986 | 0.00423 | 2.259742
1498.352051 | 0.004293 | 2.259698
1501.81897 | 0.004356 | 2.259654
1505.286377 | 0.004419 | 2.259611
1508.754639 | 0.004482 | 2.259569
1512.223389 | 0.004545 | 2.259528
1515.692993 | 0.004608 | 2.259488
1519.163208 | 0.004671 | 2.259449
1522.634033 | 0.004734 | 2.25941
1526.105591 | 0.004797 | 2.259372
1529.577881 | 0.00486 | 2.259336
1533.050659 | 0.004923 | 2.259299
1536.52417 | 0.004986 | 2.259264
1539.998413 | 0.005049 | 2.259229
1543.473389 | 0.005112 | 2.259195
1546.948975 | 0.005175 | 2.259161
1550.425171 | 0.005238 | 2.259129
1553.9021 | 0.005301 | 2.259097
1557.379639 | 0.005364 | 2.259065
1560.85791 | 0.005426 | 2.259034
1564.336792 | 0.005489 | 2.259003
1567.816528 | 0.005552 | 2.258974
1571.296753 | 0.005614 | 2.258944
1574.777588 | 0.005676 | 2.258915
1578.259277 | 0.005739 | 2.258887
1581.741577 | 0.005801 | 2.258859
1585.224487 | 0.005863 | 2.258831
1588.708252 | 0.005925 | 2.258804
1592.192505 | 0.005986 | 2.258778
1595.67749 | 0.006048 | 2.258751
1599.163086 | 0.00611 | 2.258725
1602.649414 | 0.006171 | 2.2587
1606.136475 | 0.006232 | 2.258675
1609.624023 | 0.006293 | 2.25865
1613.112427 | 0.006354 | 2.258626
1616.601318 | 0.006415 | 2.258601
1620.091064 | 0.006475 | 2.258578
1623.581299 | 0.006536 | 2.258554
1627.072388 | 0.006596 | 2.258531
1630.564087 | 0.006656 | 2.258508
1634.056396 | 0.006716 | 2.258485
1637.549561 | 0.006776 | 2.258462
1641.043213 | 0.006835 | 2.25844
1644.537476 | 0.006895 | 2.258418
1648.032593 | 0.006954 | 2.258396
1651.52832 | 0.007013 | 2.258374
1655.024658 | 0.007071 | 2.258353
1658.521729 | 0.00713 | 2.258332
1662.019531 | 0.007188 | 2.25831
1665.517944 | 0.007246 | 2.258289
1669.016968 | 0.007304 | 2.258268
1672.516846 | 0.007362 | 2.258248
1676.017212 | 0.007419 | 2.258227
1679.518188 | 0.007477 | 2.258207
1683.019897 | 0.007534 | 2.258186
1686.522461 | 0.00759 | 2.258166